## Optical Density vs Wavelength
LG1 Optical Density vs Wavelength
|  | Wavelength (nm) | Optical Density
|  | 190 | 6.03006
|  | 200 | 6.16965
|  | 210 | 6.37786
|  | 220 | 6.63646
Product Raw Data |  | 230 | 6.66934
Green Lens Laser Glasses: 59% Visible Light Transmission |  | 240 | 6.68068
|  | 250 | 6.66851
Item # | LG1 | 260 | 6.50037
| LG1A | 270 | 6.68852
| LG1B | 280 | 6.31254
| LG1C | 290 | 6.0469
DISCLAIMER: The data presented here are typical. Slight variations in performance data will occur from lot to lot. Please contact Technical Support with any questions regarding the use or reliability of this data. |  | 300 | 6.0444
|  | 310 | 6.05577
|  | 320 | 6.0449
|  | 330 | 6.1052
|  | 340 | 6.12982
|  | 350 | 6.02572
This data may be used in publications. However, please cite Thorlabs as the source. |  | 360 | 6.10135
|  | 370 | 6.29351
|  | 380 | 6.30663
Additional Information: |  | 390 | 6.27042
|  | 400 | 6.29019
|  | 410 | 6.26609
|  | 420 | 6.07883
|  | 430 | 5.33216
|  | 440 | 4.3461
|  | 450 | 2.66443
|  | 460 | 1.26401
|  | 470 | 0.64707
|  | 480 | 0.43715
|  | 490 | 0.41485
|  | 500 | 0.42171
|  | 510 | 0.37855
|  | 520 | 0.30234
|  | 530 | 0.23256
|  | 540 | 0.1858
|  | 550 | 0.16098
|  | 560 | 0.15299
|  | 570 | 0.15645
|  | 580 | 0.16882
|  | 590 | 0.18918
|  | 600 | 0.21635
|  | 610 | 0.25125
|  | 620 | 0.29494
|  | 630 | 0.34946
|  | 640 | 0.41557
|  | 650 | 0.49459
|  | 660 | 0.58975
|  | 670 | 0.70205
|  | 680 | 0.83557
|  | 690 | 0.99039
|  | 700 | 1.16807
|  | 710 | 1.36806
|  | 720 | 1.59137
|  | 730 | 1.84066
|  | 740 | 2.12115
|  | 750 | 2.43598
|  | 760 | 2.78763
|  | 770 | 3.17104
|  | 780 | 3.5755
|  | 790 | 3.98126
|  | 800 | 4.37924
|  | 810 | 4.75283
|  | 820 | 5.13112
|  | 830 | 5.44096
|  | 840 | 5.69089
|  | 850 | 6.08221
|  | 860 | 6.04084
|  | 870 | 5.93031
|  | 880 | 6.04084
|  | 890 | 5.93031
|  | 900 | 5.84232
|  | 910 | 6.14533
|  | 920 | 6.08303
|  | 930 | 6.11178
|  | 940 | 6.86908
|  | 950 | 7.19695
|  | 960 | 7.25481
|  | 970 | 7.89562
|  | 980 | 7.06611
|  | 990 | 7.2151
|  | 1000 | 7.83898
|  | 1010 | 7.39327
|  | 1020 | 7.86546
|  | 1030 | 7.02357
|  | 1040 | 7.21565
|  | 1050 | 7.25648
|  | 1060 | 7.35625
|  | 1070 | 7.12541
|  | 1080 | 6.84235
|  | 1090 | 6.02565
|  | 1100 | 5.84325