## Responsivity
S144C Responsivity
|  | Wavelength (nm) | Responsivity (A/W)
|  | 800 | 0.00296
|  | 805 | 0.003
|  | 810 | 0.00305
|  | 815 | 0.0031
Product Raw Data |  | 820 | 0.00315
S144C Responsivity |  | 825 | 0.0032
|  | 830 | 0.00326
Item # | S144C | 835 | 0.00333
DISCLAIMER: The data presented here are typical. Slight variations in performance data will occur from lot to lot. Please contact Technical Support with any questions regarding the use or reliability of this data. |  | 840 | 0.0034
|  | 845 | 0.00348
|  | 850 | 0.00356
|  | 855 | 0.00366
|  | 860 | 0.00377
|  | 865 | 0.00388
This data may be used in publications. However, please cite Thorlabs as the source. |  | 870 | 0.00398
|  | 875 | 0.00408
|  | 880 | 0.00418
Additional Information: |  | 885 | 0.00427
|  | 890 | 0.00437
|  | 895 | 0.00447
|  | 900 | 0.00457
|  | 905 | 0.00468
|  | 910 | 0.00479
|  | 915 | 0.00495
|  | 920 | 0.0051
|  | 925 | 0.00537
|  | 930 | 0.00563
|  | 935 | 0.00587
|  | 940 | 0.00611
|  | 945 | 0.00628
|  | 950 | 0.00645
|  | 955 | 0.00659
|  | 960 | 0.00673
|  | 965 | 0.00684
|  | 970 | 0.00695
|  | 975 | 0.00705
|  | 980 | 0.00715
|  | 985 | 0.00723
|  | 990 | 0.00731
|  | 995 | 0.00738
|  | 1000 | 0.00745
|  | 1005 | 0.00751
|  | 1010 | 0.00757
|  | 1015 | 0.00762
|  | 1020 | 0.00767
|  | 1025 | 0.00771
|  | 1030 | 0.00775
|  | 1035 | 0.00778
|  | 1040 | 0.00781
|  | 1045 | 0.00784
|  | 1050 | 0.00786
|  | 1055 | 0.00788
|  | 1060 | 0.0079
|  | 1065 | 0.00792
|  | 1070 | 0.00794
|  | 1075 | 0.00795
|  | 1080 | 0.00797
|  | 1085 | 0.00799
|  | 1090 | 0.008
|  | 1095 | 0.00802
|  | 1100 | 0.00803
|  | 1105 | 0.00804
|  | 1110 | 0.00805
|  | 1115 | 0.00806
|  | 1120 | 0.00807
|  | 1125 | 0.00809
|  | 1130 | 0.0081
|  | 1135 | 0.00812
|  | 1140 | 0.00814
|  | 1145 | 0.00815
|  | 1150 | 0.00817
|  | 1155 | 0.00818
|  | 1160 | 0.0082
|  | 1165 | 0.00822
|  | 1170 | 0.00824
|  | 1175 | 0.00825
|  | 1180 | 0.00826
|  | 1185 | 0.00827
|  | 1190 | 0.00829
|  | 1195 | 0.0083
|  | 1200 | 0.00832
|  | 1205 | 0.00833
|  | 1210 | 0.00835
|  | 1215 | 0.00837
|  | 1220 | 0.00839
|  | 1225 | 0.0084
|  | 1230 | 0.00842
|  | 1235 | 0.00844
|  | 1240 | 0.00845
|  | 1245 | 0.00847
|  | 1250 | 0.00849
|  | 1255 | 0.0085
|  | 1260 | 0.00852
|  | 1265 | 0.00854
|  | 1270 | 0.00856
|  | 1275 | 0.00858
|  | 1280 | 0.00859
|  | 1285 | 0.00861
|  | 1290 | 0.00863
|  | 1295 | 0.00864
|  | 1300 | 0.00866
|  | 1305 | 0.00867
|  | 1310 | 0.00869
|  | 1315 | 0.0087
|  | 1320 | 0.00872
|  | 1325 | 0.00873
|  | 1330 | 0.00875
|  | 1335 | 0.00877
|  | 1340 | 0.00878
|  | 1345 | 0.00877
|  | 1350 | 0.00876
|  | 1355 | 0.00871
|  | 1360 | 0.00865
|  | 1365 | 0.00867
|  | 1370 | 0.00868
|  | 1375 | 0.0087
|  | 1380 | 0.00872
|  | 1385 | 0.00877
|  | 1390 | 0.00882
|  | 1395 | 0.00881
|  | 1400 | 0.0088
|  | 1405 | 0.00884
|  | 1410 | 0.00889
|  | 1415 | 0.00892
|  | 1420 | 0.00895
|  | 1425 | 0.00898
|  | 1430 | 0.00901
|  | 1435 | 0.00903
|  | 1440 | 0.00906
|  | 1445 | 0.00909
|  | 1450 | 0.00911
|  | 1455 | 0.00914
|  | 1460 | 0.00917
|  | 1465 | 0.00918
|  | 1470 | 0.00919
|  | 1475 | 0.00922
|  | 1480 | 0.00924
|  | 1485 | 0.00927
|  | 1490 | 0.0093
|  | 1495 | 0.00933
|  | 1500 | 0.00935
|  | 1505 | 0.00937
|  | 1510 | 0.00939
|  | 1515 | 0.0094
|  | 1520 | 0.00941
|  | 1525 | 0.00942
|  | 1530 | 0.00944
|  | 1535 | 0.00946
|  | 1540 | 0.00947
|  | 1545 | 0.0095
|  | 1550 | 0.00952
|  | 1555 | 0.00955
|  | 1560 | 0.00958
|  | 1565 | 0.0096
|  | 1570 | 0.00963
|  | 1575 | 0.00966
|  | 1580 | 0.00969
|  | 1585 | 0.00972
|  | 1590 | 0.00974
|  | 1595 | 0.00975
|  | 1600 | 0.00975
|  | 1605 | 0.00972
|  | 1610 | 0.00968
|  | 1615 | 0.00964
|  | 1620 | 0.0096
|  | 1625 | 0.00954
|  | 1630 | 0.00948
|  | 1635 | 0.00941
|  | 1640 | 0.00934
|  | 1645 | 0.00917
|  | 1650 | 0.009
|  | 1655 | 0.00835
|  | 1660 | 0.0077
|  | 1665 | 0.00643
|  | 1670 | 0.00516
|  | 1675 | 0.00418
|  | 1680 | 0.00321
|  | 1685 | 0.00264
|  | 1690 | 0.00208
|  | 1695 | 0.00173
|  | 1700 | 0.00138