## Responsivity
S148C Responsivity
|  | Wavelength (nm) | Responsivity (A/W)
|  | 1200 | 0.00082557
|  | 1208 | 0.00083745
|  | 1216 | 0.00085116
|  | 1224 | 0.00086664
Product Raw Data |  | 1232 | 0.00088151
S148C Responsivity |  | 1240 | 0.00089095
|  | 1248 | 0.00090655
Item # | S148C | 1256 | 0.0009215
DISCLAIMER: The data presented here are typical. Slight variations in performance data will occur from lot to lot. Please contact Technical Support with any questions regarding the use or reliability of this data. |  | 1264 | 0.00093687
|  | 1272 | 0.00095274
|  | 1280 | 0.00096822
|  | 1288 | 0.00098418
|  | 1296 | 0.001
|  | 1304 | 0.00102
This data may be used in publications. However, please cite Thorlabs as the source. |  | 1312 | 0.00103
|  | 1320 | 0.00105
|  | 1328 | 0.00107
Additional Information: |  | 1336 | 0.00108
|  | 1344 | 0.00109
|  | 1352 | 0.0011
|  | 1360 | 0.00111
|  | 1368 | 0.00112
|  | 1376 | 0.00114
|  | 1384 | 0.00116
|  | 1392 | 0.00118
|  | 1400 | 0.00119
|  | 1408 | 0.00121
|  | 1416 | 0.00123
|  | 1424 | 0.00126
|  | 1432 | 0.00128
|  | 1440 | 0.00129
|  | 1448 | 0.00131
|  | 1456 | 0.00133
|  | 1464 | 0.00135
|  | 1472 | 0.00137
|  | 1480 | 0.00139
|  | 1488 | 0.0014
|  | 1496 | 0.00142
|  | 1504 | 0.00144
|  | 1512 | 0.00145
|  | 1520 | 0.00147
|  | 1528 | 0.00149
|  | 1536 | 0.00151
|  | 1544 | 0.00153
|  | 1552 | 0.00155
|  | 1560 | 0.00157
|  | 1568 | 0.00158
|  | 1576 | 0.0016
|  | 1584 | 0.00161
|  | 1592 | 0.00163
|  | 1600 | 0.00164
|  | 1608 | 0.00166
|  | 1616 | 0.00168
|  | 1624 | 0.0017
|  | 1632 | 0.00172
|  | 1640 | 0.00173
|  | 1648 | 0.00174
|  | 1656 | 0.00176
|  | 1664 | 0.00178
|  | 1672 | 0.00179
|  | 1680 | 0.0018
|  | 1688 | 0.00181
|  | 1696 | 0.00182
|  | 1704 | 0.00184
|  | 1712 | 0.00185
|  | 1720 | 0.00186
|  | 1728 | 0.00188
|  | 1736 | 0.00192
|  | 1744 | 0.00195
|  | 1752 | 0.00198
|  | 1760 | 0.002
|  | 1768 | 0.00203
|  | 1776 | 0.00205
|  | 1784 | 0.00208
|  | 1792 | 0.0021
|  | 1800 | 0.00211
|  | 1808 | 0.00212
|  | 1816 | 0.00211
|  | 1824 | 0.00211
|  | 1832 | 0.0021
|  | 1840 | 0.0021
|  | 1848 | 0.00211
|  | 1856 | 0.00212
|  | 1864 | 0.00212
|  | 1872 | 0.00213
|  | 1880 | 0.00216
|  | 1888 | 0.00218
|  | 1896 | 0.00219
|  | 1904 | 0.00219
|  | 1912 | 0.0022
|  | 1920 | 0.00222
|  | 1928 | 0.00223
|  | 1936 | 0.00225
|  | 1944 | 0.00225
|  | 1952 | 0.00225
|  | 1960 | 0.00223
|  | 1968 | 0.00221
|  | 1976 | 0.00218
|  | 1984 | 0.00214
|  | 1992 | 0.00209
|  | 2000 | 0.00203
|  | 2008 | 0.00197
|  | 2016 | 0.00191
|  | 2024 | 0.00184
|  | 2032 | 0.00178
|  | 2040 | 0.00173
|  | 2048 | 0.00169
|  | 2056 | 0.00165
|  | 2064 | 0.00162
|  | 2072 | 0.00158
|  | 2080 | 0.00155
|  | 2088 | 0.00151
|  | 2096 | 0.00147
|  | 2104 | 0.00143
|  | 2112 | 0.00138
|  | 2120 | 0.00133
|  | 2128 | 0.0013
|  | 2136 | 0.00128
|  | 2144 | 0.00129
|  | 2152 | 0.00132
|  | 2160 | 0.00138
|  | 2168 | 0.00145
|  | 2176 | 0.00153
|  | 2184 | 0.00161
|  | 2192 | 0.00167
|  | 2200 | 0.00172
|  | 2208 | 0.00175
|  | 2216 | 0.00177
|  | 2224 | 0.00177
|  | 2232 | 0.00176
|  | 2240 | 0.00174
|  | 2248 | 0.00172
|  | 2256 | 0.00169
|  | 2264 | 0.00166
|  | 2272 | 0.00163
|  | 2280 | 0.00159
|  | 2288 | 0.00155
|  | 2296 | 0.00151
|  | 2304 | 0.00147
|  | 2312 | 0.00143
|  | 2320 | 0.00138
|  | 2328 | 0.00134
|  | 2336 | 0.00129
|  | 2344 | 0.00125
|  | 2352 | 0.00122
|  | 2360 | 0.00119
|  | 2368 | 0.00117
|  | 2376 | 0.00116
|  | 2384 | 0.00114
|  | 2392 | 0.00113
|  | 2400 | 0.00111
|  | 2408 | 0.0011
|  | 2416 | 0.00109
|  | 2424 | 0.00108
|  | 2432 | 0.00107
|  | 2440 | 0.00106
|  | 2448 | 0.00105
|  | 2456 | 0.00104
|  | 2464 | 0.00103
|  | 2472 | 0.00102
|  | 2480 | 0.001
|  | 2488 | 0.0009773
|  | 2496 | 0.00094372
|  | 2504 | 0.00090043