## S180C Responsivity
S180C Responsivity
|  | Wavelength (nm) | Responsivity (A/W) | Wavelength (nm) | NIST-Traceable Data Points
|  | 2900 | 3.299e-05 | 2900 | 3.299e-05
|  | 2910 | 3.564e-05 | 3000 | 6.78e-05
|  | 2920 | 3.848e-05 | 3100 | 0.00011626
|  | 2930 | 4.151e-05 | 3200 | 0.00016574
Product Raw Data |  | 2940 | 4.47e-05 | 3300 | 0.00019894
Integrating Sphere Photodiode Power Sensor, MCT (HgCdTe), 2.9 - 5.5 µm, 3 W |  | 2950 | 4.805e-05 | 3700 | 0.00025717
|  | 2960 | 5.161e-05 | 3900 | 0.00027591
|  | 2970 | 5.541e-05 | 4100 | 0.00028835
Item # | S180C | 2980 | 5.941e-05 | 4300 | 0.00029718
DISCLAIMER: The data presented here are typical. Slight variations in performance data will occur from lot to lot. Please contact Technical Support with any questions regarding the use or reliability of this data. |  | 2990 | 6.356e-05 | 4500 | 0.00029173
|  | 3000 | 6.78e-05 | 4700 | 0.00027728
|  | 3010 | 7.219e-05 | 4900 | 0.00022979
|  | 3020 | 7.677e-05 | 5100 | 0.00015639
|  | 3030 | 8.149e-05 | 5300 | 8.973e-05
|  | 3040 | 8.629e-05 | 5500 | 4.061e-05
This data may be used in publications. However, please cite Thorlabs as the source. |  | 3050 | 9.113e-05
|  | 3060 | 9.603e-05
|  | 3070 | 0.00010104
Additional Information: |  | 3080 | 0.00010611
|  | 3090 | 0.0001112
|  | 3100 | 0.00011626
|  | 3110 | 0.0001213
|  | 3120 | 0.00012636
|  | 3130 | 0.00013141
|  | 3140 | 0.00013644
|  | 3150 | 0.00014142
|  | 3160 | 0.00014646
|  | 3170 | 0.00015158
|  | 3180 | 0.00015661
|  | 3190 | 0.00016139
|  | 3200 | 0.00016574
|  | 3210 | 0.00016965
|  | 3220 | 0.00017328
|  | 3230 | 0.00017671
|  | 3240 | 0.00018002
|  | 3250 | 0.00018332
|  | 3260 | 0.00018657
|  | 3270 | 0.00018973
|  | 3280 | 0.00019282
|  | 3290 | 0.00019588
|  | 3300 | 0.00019894
|  | 3310 | 0.00020204
|  | 3320 | 0.00020517
|  | 3330 | 0.00020825
|  | 3340 | 0.0002112
|  | 3350 | 0.00021394
|  | 3360 | 0.00021651
|  | 3370 | 0.00021899
|  | 3380 | 0.00022134
|  | 3390 | 0.00022352
|  | 3400 | 0.00022548
|  | 3410 | 0.00022728
|  | 3420 | 0.00022898
|  | 3430 | 0.00023054
|  | 3440 | 0.00023194
|  | 3450 | 0.00023312
|  | 3460 | 0.00023409
|  | 3470 | 0.00023489
|  | 3480 | 0.00023563
|  | 3490 | 0.00023639
|  | 3500 | 0.00023727
|  | 3510 | 0.0002383
|  | 3520 | 0.00023944
|  | 3530 | 0.00024064
|  | 3540 | 0.00024186
|  | 3550 | 0.00024304
|  | 3560 | 0.00024422
|  | 3570 | 0.00024543
|  | 3580 | 0.00024661
|  | 3590 | 0.00024774
|  | 3600 | 0.00024877
|  | 3610 | 0.00024968
|  | 3620 | 0.00025051
|  | 3630 | 0.0002513
|  | 3640 | 0.00025208
|  | 3650 | 0.00025289
|  | 3660 | 0.00025372
|  | 3670 | 0.00025453
|  | 3680 | 0.00025535
|  | 3690 | 0.00025623
|  | 3700 | 0.00025717
|  | 3710 | 0.00025826
|  | 3720 | 0.00025948
|  | 3730 | 0.00026075
|  | 3740 | 0.00026199
|  | 3750 | 0.0002631
|  | 3760 | 0.00026412
|  | 3770 | 0.00026511
|  | 3780 | 0.00026604
|  | 3790 | 0.0002669
|  | 3800 | 0.00026766
|  | 3810 | 0.0002683
|  | 3820 | 0.00026884
|  | 3830 | 0.00026936
|  | 3840 | 0.00026991
|  | 3850 | 0.00027059
|  | 3860 | 0.00027149
|  | 3870 | 0.0002726
|  | 3880 | 0.0002738
|  | 3890 | 0.00027494
|  | 3900 | 0.00027591
|  | 3910 | 0.00027671
|  | 3920 | 0.00027745
|  | 3930 | 0.00027813
|  | 3940 | 0.00027876
|  | 3950 | 0.00027937
|  | 3960 | 0.00027991
|  | 3970 | 0.0002804
|  | 3980 | 0.00028088
|  | 3990 | 0.00028138
|  | 4000 | 0.00028196
|  | 4010 | 0.00028268
|  | 4020 | 0.00028354
|  | 4030 | 0.00028442
|  | 4040 | 0.00028526
|  | 4050 | 0.00028596
|  | 4060 | 0.00028657
|  | 4070 | 0.00028718
|  | 4080 | 0.00028771
|  | 4090 | 0.00028812
| Atmospheric Absorption Area | 4100 | 0.00028835
|  | 4110 | 0.00028844
|  | 4120 | 0.00028849
|  | 4130 | 0.00028854
|  | 4140 | 0.00028859
|  | 4150 | 0.00028869
|  | 4160 | 0.00028912
|  | 4170 | 0.00029005
|  | 4180 | 0.00029129
|  | 4190 | 0.00029266
|  | 4200 | 0.00029399
|  | 4210 | 0.00029556
|  | 4220 | 0.00029751
|  | 4230 | 0.00029942
|  | 4240 | 0.00030087
|  | 4250 | 0.00030145
|  | 4260 | 0.00030109
|  | 4270 | 0.0003002
|  | 4280 | 0.00029906
|  | 4290 | 0.00029796
|  | 4300 | 0.00029718
|  | 4310 | 0.00029664
|  | 4320 | 0.00029611
|  | 4330 | 0.00029567
|  | 4340 | 0.00029536
|  | 4350 | 0.00029525
|  | 4360 | 0.00029541
|  | 4370 | 0.0002958
|  | 4380 | 0.00029627
|  | 4390 | 0.00029666
|  | 4400 | 0.00029683
|  | 4410 | 0.00029671
|  | 4420 | 0.00029641
|  | 4430 | 0.00029599
|  | 4440 | 0.0002955
|  | 4450 | 0.00029501
|  | 4460 | 0.00029443
|  | 4470 | 0.00029371
|  | 4480 | 0.00029295
|  | 4490 | 0.00029225
|  | 4500 | 0.00029173
|  | 4510 | 0.0002914
|  | 4520 | 0.00029116
|  | 4530 | 0.00029095
|  | 4540 | 0.00029067
|  | 4550 | 0.00029025
|  | 4560 | 0.00028905
|  | 4570 | 0.00028685
|  | 4580 | 0.00028418
|  | 4590 | 0.0002816
|  | 4600 | 0.00027964
|  | 4610 | 0.00027813
|  | 4620 | 0.00027663
|  | 4630 | 0.00027534
|  | 4640 | 0.00027442
|  | 4650 | 0.00027408
|  | 4660 | 0.00027441
|  | 4670 | 0.0002752
|  | 4680 | 0.00027615
|  | 4690 | 0.00027695
|  | 4700 | 0.00027728
|  | 4710 | 0.00027694
|  | 4720 | 0.000276
|  | 4730 | 0.00027458
|  | 4740 | 0.00027283
|  | 4750 | 0.00027086
|  | 4760 | 0.00026734
|  | 4770 | 0.00026175
|  | 4780 | 0.00025548
|  | 4790 | 0.00024986
|  | 4800 | 0.00024627
|  | 4810 | 0.00024447
|  | 4820 | 0.00024314
|  | 4830 | 0.00024203
|  | 4840 | 0.0002409
|  | 4850 | 0.00023952
|  | 4860 | 0.00023789
|  | 4870 | 0.00023615
|  | 4880 | 0.00023426
|  | 4890 | 0.00023215
|  | 4900 | 0.00022979
|  | 4910 | 0.00022691
|  | 4920 | 0.00022343
|  | 4930 | 0.00021964
|  | 4940 | 0.00021579
|  | 4950 | 0.00021214
|  | 4960 | 0.00020881
|  | 4970 | 0.00020562
|  | 4980 | 0.00020239
|  | 4990 | 0.00019898
|  | 5000 | 0.0001952
|  | 5010 | 0.00019064
|  | 5020 | 0.00018536
|  | 5030 | 0.0001799
|  | 5040 | 0.00017478
|  | 5050 | 0.00017056
|  | 5060 | 0.00016716
|  | 5070 | 0.00016412
|  | 5080 | 0.00016136
|  | 5090 | 0.0001588
|  | 5100 | 0.00015639
|  | 5110 | 0.00015427
|  | 5120 | 0.00015248
|  | 5130 | 0.00015072
|  | 5140 | 0.00014872
|  | 5150 | 0.0001462
|  | 5160 | 0.00014243
|  | 5170 | 0.00013737
|  | 5180 | 0.00013176
|  | 5190 | 0.00012631
|  | 5200 | 0.00012179
|  | 5210 | 0.00011821
|  | 5220 | 0.00011503
|  | 5230 | 0.00011206
|  | 5240 | 0.00010913
|  | 5250 | 0.00010605
|  | 5260 | 0.00010258
|  | 5270 | 9.884e-05
|  | 5280 | 9.52e-05
|  | 5290 | 9.204e-05
|  | 5300 | 8.973e-05
|  | 5310 | 8.828e-05
|  | 5320 | 8.724e-05
|  | 5330 | 8.632e-05
|  | 5340 | 8.525e-05
|  | 5350 | 8.372e-05
|  | 5360 | 8.065e-05
|  | 5370 | 7.592e-05
|  | 5380 | 7.076e-05
|  | 5390 | 6.641e-05
|  | 5400 | 6.409e-05
|  | 5410 | 6.34e-05
|  | 5420 | 6.299e-05
|  | 5430 | 6.268e-05
|  | 5440 | 6.227e-05
|  | 5450 | 6.157e-05
|  | 5460 | 5.978e-05
|  | 5470 | 5.645e-05
|  | 5480 | 5.19e-05
|  | 5490 | 4.651e-05
|  | 5500 | 4.061e-05