## T150423
SN: | T150423
Item #: | TW630R1A1
Item Description: | 1x2 99:1 Wideband Fiber Optic Coupler
Fiber Type: | Thorlabs 630HP
Port Name: | White (Input) - White (Signal Output)
Test Wavelength (nm): | 630
Insertion Loss (dB): | -0.09
Coupling Ratio (%): | 98.86
Uniformity (dB): | 0.1
Port Name: | White (Input) - Red (Tap Output)
Test Wavelength (nm): | 630
Insertion Loss (dB): | -19.48
Coupling Ratio (%): | 1.14
Uniformity (dB): | 0.52
Spectral Response
Wavelength (nm) | Insertion Loss - White (Signal Output) (dB) | Coupling Ratio - White (Signal Output) (%) | Insertion Loss - Red (Tap Output) (dB) | Coupling Ratio - Red (Tap Output) (%)
570 | -0.059 | 99.047 | -20.225 | 0.953
570.24 | -0.059 | 99.047 | -20.225 | 0.953
570.481 | -0.059 | 99.047 | -20.225 | 0.953
570.721 | -0.059 | 99.047 | -20.229 | 0.953
570.962 | -0.059 | 99.049 | -20.236 | 0.951
571.202 | -0.059 | 99.049 | -20.236 | 0.951
571.443 | -0.062 | 99.036 | -20.18 | 0.964
571.683 | -0.064 | 99.023 | -20.124 | 0.977
571.924 | -0.067 | 99.023 | -20.124 | 0.977
572.164 | -0.069 | 99.03 | -20.157 | 0.97
572.405 | -0.072 | 99.034 | -20.18 | 0.966
572.645 | -0.075 | 99.028 | -20.154 | 0.972
572.886 | -0.077 | 99.021 | -20.126 | 0.979
573.126 | -0.078 | 99.016 | -20.103 | 0.984
573.367 | -0.077 | 99.011 | -20.082 | 0.989
573.607 | -0.075 | 99.006 | -20.059 | 0.994
573.848 | -0.069 | 99 | -20.027 | 1
574.088 | -0.062 | 98.995 | -19.996 | 1.005
574.329 | -0.057 | 98.994 | -19.987 | 1.006
574.569 | -0.052 | 98.995 | -19.985 | 1.005
574.81 | -0.05 | 98.997 | -19.994 | 1.003
575.05 | -0.051 | 99.004 | -20.026 | 0.996
575.291 | -0.053 | 99.011 | -20.058 | 0.989
575.531 | -0.054 | 99.009 | -20.05 | 0.991
575.772 | -0.056 | 99.005 | -20.036 | 0.995
576.012 | -0.057 | 99.007 | -20.045 | 0.993
576.253 | -0.057 | 99.018 | -20.092 | 0.982
576.493 | -0.057 | 99.028 | -20.139 | 0.972
576.733 | -0.058 | 99.029 | -20.146 | 0.971
576.974 | -0.06 | 99.029 | -20.144 | 0.971
577.214 | -0.064 | 99.017 | -20.098 | 0.983
577.455 | -0.069 | 98.994 | -19.998 | 1.006
577.695 | -0.074 | 98.97 | -19.901 | 1.03
577.936 | -0.079 | 98.969 | -19.9 | 1.031
578.176 | -0.082 | 98.97 | -19.907 | 1.03
578.417 | -0.084 | 98.97 | -19.909 | 1.03
578.657 | -0.084 | 98.969 | -19.906 | 1.031
578.898 | -0.084 | 98.968 | -19.9 | 1.032
579.138 | -0.087 | 98.96 | -19.872 | 1.04
579.379 | -0.09 | 98.953 | -19.845 | 1.047
579.619 | -0.091 | 98.957 | -19.864 | 1.043
579.86 | -0.091 | 98.97 | -19.917 | 1.03
580.1 | -0.091 | 98.98 | -19.96 | 1.02
580.341 | -0.088 | 98.979 | -19.954 | 1.021
580.581 | -0.085 | 98.977 | -19.942 | 1.023
580.822 | -0.086 | 98.972 | -19.919 | 1.028
581.062 | -0.088 | 98.964 | -19.891 | 1.036
581.303 | -0.09 | 98.958 | -19.867 | 1.042
581.543 | -0.091 | 98.957 | -19.861 | 1.043
581.784 | -0.091 | 98.955 | -19.854 | 1.045
582.024 | -0.09 | 98.95 | -19.833 | 1.05
582.265 | -0.089 | 98.944 | -19.806 | 1.056
582.505 | -0.089 | 98.939 | -19.785 | 1.061
582.745 | -0.088 | 98.938 | -19.78 | 1.062
582.986 | -0.088 | 98.938 | -19.779 | 1.062
583.226 | -0.089 | 98.943 | -19.804 | 1.057
583.467 | -0.089 | 98.951 | -19.837 | 1.049
583.707 | -0.089 | 98.957 | -19.86 | 1.043
583.948 | -0.088 | 98.959 | -19.867 | 1.041
584.188 | -0.086 | 98.959 | -19.868 | 1.041
584.429 | -0.085 | 98.954 | -19.842 | 1.046
584.669 | -0.084 | 98.946 | -19.81 | 1.054
584.91 | -0.083 | 98.941 | -19.786 | 1.059
585.15 | -0.082 | 98.938 | -19.775 | 1.062
585.391 | -0.082 | 98.937 | -19.769 | 1.063
585.631 | -0.086 | 98.939 | -19.781 | 1.061
585.872 | -0.09 | 98.942 | -19.799 | 1.058
586.112 | -0.093 | 98.948 | -19.827 | 1.052
586.353 | -0.097 | 98.957 | -19.867 | 1.043
586.593 | -0.1 | 98.964 | -19.901 | 1.036
586.834 | -0.101 | 98.961 | -19.892 | 1.039
587.074 | -0.102 | 98.957 | -19.875 | 1.043
587.315 | -0.102 | 98.952 | -19.853 | 1.048
587.555 | -0.102 | 98.946 | -19.827 | 1.054
587.796 | -0.102 | 98.942 | -19.809 | 1.058
588.036 | -0.099 | 98.947 | -19.827 | 1.053
588.277 | -0.096 | 98.952 | -19.846 | 1.048
588.517 | -0.096 | 98.949 | -19.834 | 1.051
588.758 | -0.097 | 98.941 | -19.801 | 1.059
588.998 | -0.099 | 98.933 | -19.771 | 1.067
589.238 | -0.1 | 98.93 | -19.759 | 1.07
589.479 | -0.101 | 98.928 | -19.752 | 1.072
589.719 | -0.096 | 98.931 | -19.761 | 1.069
589.96 | -0.089 | 98.937 | -19.777 | 1.063
590.2 | -0.086 | 98.941 | -19.791 | 1.059
590.441 | -0.09 | 98.941 | -19.795 | 1.059
590.681 | -0.096 | 98.939 | -19.794 | 1.061
590.922 | -0.103 | 98.935 | -19.781 | 1.065
591.162 | -0.109 | 98.929 | -19.763 | 1.071
591.403 | -0.114 | 98.924 | -19.75 | 1.076
591.643 | -0.114 | 98.924 | -19.75 | 1.076
591.884 | -0.113 | 98.924 | -19.748 | 1.076
592.124 | -0.112 | 98.918 | -19.722 | 1.082
592.365 | -0.111 | 98.91 | -19.689 | 1.09
592.605 | -0.112 | 98.906 | -19.674 | 1.094
592.846 | -0.119 | 98.907 | -19.684 | 1.093
593.086 | -0.125 | 98.908 | -19.697 | 1.092
593.327 | -0.131 | 98.907 | -19.697 | 1.093
593.567 | -0.136 | 98.904 | -19.69 | 1.096
593.808 | -0.136 | 98.901 | -19.676 | 1.099
594.048 | -0.13 | 98.896 | -19.653 | 1.104
594.289 | -0.124 | 98.893 | -19.636 | 1.107
594.529 | -0.125 | 98.897 | -19.649 | 1.103
594.77 | -0.127 | 98.902 | -19.673 | 1.098
595.01 | -0.128 | 98.912 | -19.712 | 1.088
595.25 | -0.127 | 98.925 | -19.766 | 1.075
595.491 | -0.126 | 98.936 | -19.81 | 1.064
595.731 | -0.126 | 98.936 | -19.809 | 1.064
595.972 | -0.127 | 98.931 | -19.79 | 1.069
596.212 | -0.128 | 98.919 | -19.743 | 1.081
596.453 | -0.129 | 98.902 | -19.674 | 1.098
596.693 | -0.129 | 98.888 | -19.621 | 1.112
596.934 | -0.128 | 98.89 | -19.628 | 1.11
597.174 | -0.127 | 98.896 | -19.647 | 1.104
597.415 | -0.124 | 98.899 | -19.658 | 1.101
597.655 | -0.119 | 98.901 | -19.662 | 1.099
597.896 | -0.116 | 98.902 | -19.664 | 1.098
598.136 | -0.116 | 98.902 | -19.664 | 1.098
598.377 | -0.117 | 98.902 | -19.664 | 1.098
598.617 | -0.119 | 98.903 | -19.667 | 1.097
598.858 | -0.121 | 98.903 | -19.671 | 1.097
599.098 | -0.122 | 98.902 | -19.668 | 1.098
599.339 | -0.123 | 98.898 | -19.654 | 1.102
599.579 | -0.123 | 98.894 | -19.638 | 1.106
599.82 | -0.123 | 98.893 | -19.633 | 1.107
600.06 | -0.123 | 98.892 | -19.631 | 1.108
600.301 | -0.123 | 98.892 | -19.628 | 1.108
600.541 | -0.121 | 98.89 | -19.619 | 1.11
600.782 | -0.119 | 98.888 | -19.609 | 1.112
601.022 | -0.119 | 98.886 | -19.602 | 1.114
601.263 | -0.118 | 98.885 | -19.596 | 1.115
601.503 | -0.117 | 98.884 | -19.591 | 1.116
601.743 | -0.115 | 98.884 | -19.589 | 1.116
601.984 | -0.114 | 98.882 | -19.582 | 1.118
602.224 | -0.115 | 98.877 | -19.561 | 1.123
602.465 | -0.117 | 98.872 | -19.544 | 1.128
602.705 | -0.113 | 98.877 | -19.562 | 1.123
602.946 | -0.104 | 98.895 | -19.62 | 1.105
603.186 | -0.095 | 98.911 | -19.676 | 1.089
603.427 | -0.094 | 98.915 | -19.691 | 1.085
603.667 | -0.095 | 98.914 | -19.688 | 1.086
603.908 | -0.095 | 98.908 | -19.666 | 1.092
604.148 | -0.093 | 98.899 | -19.627 | 1.101
604.389 | -0.092 | 98.891 | -19.592 | 1.109
604.629 | -0.092 | 98.887 | -19.579 | 1.113
604.87 | -0.092 | 98.886 | -19.573 | 1.114
605.11 | -0.088 | 98.885 | -19.567 | 1.115
605.351 | -0.081 | 98.886 | -19.561 | 1.114
605.591 | -0.076 | 98.886 | -19.559 | 1.114
605.832 | -0.078 | 98.886 | -19.562 | 1.114
606.072 | -0.081 | 98.887 | -19.569 | 1.113
606.313 | -0.082 | 98.891 | -19.584 | 1.109
606.553 | -0.082 | 98.895 | -19.602 | 1.105
606.794 | -0.082 | 98.898 | -19.612 | 1.102
607.034 | -0.082 | 98.897 | -19.606 | 1.103
607.275 | -0.083 | 98.894 | -19.596 | 1.106
607.515 | -0.084 | 98.892 | -19.589 | 1.108
607.755 | -0.086 | 98.89 | -19.583 | 1.11
607.996 | -0.086 | 98.888 | -19.577 | 1.112
608.236 | -0.083 | 98.887 | -19.571 | 1.113
608.477 | -0.079 | 98.886 | -19.563 | 1.114
608.717 | -0.078 | 98.884 | -19.551 | 1.116
608.958 | -0.077 | 98.88 | -19.538 | 1.12
609.198 | -0.078 | 98.879 | -19.533 | 1.121
609.439 | -0.079 | 98.88 | -19.539 | 1.12
609.679 | -0.081 | 98.882 | -19.546 | 1.118
609.92 | -0.081 | 98.882 | -19.547 | 1.118
610.16 | -0.081 | 98.881 | -19.546 | 1.119
610.401 | -0.081 | 98.882 | -19.549 | 1.118
610.641 | -0.08 | 98.885 | -19.558 | 1.115
610.882 | -0.08 | 98.886 | -19.562 | 1.114
611.122 | -0.082 | 98.883 | -19.554 | 1.117
611.363 | -0.085 | 98.879 | -19.541 | 1.121
611.603 | -0.085 | 98.877 | -19.531 | 1.123
611.844 | -0.083 | 98.875 | -19.523 | 1.125
612.084 | -0.081 | 98.874 | -19.518 | 1.126
612.325 | -0.082 | 98.873 | -19.513 | 1.127
612.565 | -0.084 | 98.872 | -19.512 | 1.128
612.806 | -0.085 | 98.873 | -19.517 | 1.127
613.046 | -0.085 | 98.876 | -19.527 | 1.124
613.287 | -0.084 | 98.878 | -19.536 | 1.122
613.527 | -0.085 | 98.879 | -19.541 | 1.121
613.768 | -0.085 | 98.88 | -19.544 | 1.12
614.008 | -0.085 | 98.881 | -19.547 | 1.119
614.248 | -0.084 | 98.882 | -19.551 | 1.118
614.489 | -0.084 | 98.883 | -19.556 | 1.117
614.729 | -0.084 | 98.885 | -19.564 | 1.115
614.97 | -0.084 | 98.886 | -19.568 | 1.114
615.21 | -0.083 | 98.885 | -19.561 | 1.115
615.451 | -0.082 | 98.882 | -19.547 | 1.118
615.691 | -0.081 | 98.88 | -19.541 | 1.12
615.932 | -0.082 | 98.882 | -19.548 | 1.118
616.172 | -0.083 | 98.885 | -19.561 | 1.115
616.413 | -0.085 | 98.887 | -19.571 | 1.113
616.653 | -0.086 | 98.888 | -19.576 | 1.112
616.894 | -0.086 | 98.887 | -19.572 | 1.113
617.134 | -0.086 | 98.883 | -19.555 | 1.117
617.375 | -0.085 | 98.878 | -19.537 | 1.122
617.615 | -0.084 | 98.876 | -19.527 | 1.124
617.856 | -0.085 | 98.875 | -19.522 | 1.125
618.096 | -0.085 | 98.872 | -19.512 | 1.128
618.337 | -0.085 | 98.867 | -19.495 | 1.133
618.577 | -0.085 | 98.864 | -19.482 | 1.136
618.818 | -0.086 | 98.865 | -19.486 | 1.135
619.058 | -0.086 | 98.868 | -19.498 | 1.132
619.299 | -0.086 | 98.87 | -19.506 | 1.13
619.539 | -0.086 | 98.871 | -19.509 | 1.129
619.78 | -0.084 | 98.871 | -19.51 | 1.129
620.02 | -0.081 | 98.873 | -19.511 | 1.127
620.26 | -0.078 | 98.874 | -19.513 | 1.126
620.501 | -0.076 | 98.876 | -19.517 | 1.124
620.741 | -0.075 | 98.877 | -19.524 | 1.123
620.982 | -0.076 | 98.878 | -19.529 | 1.122
621.222 | -0.078 | 98.877 | -19.527 | 1.123
621.463 | -0.08 | 98.876 | -19.522 | 1.124
621.703 | -0.082 | 98.874 | -19.517 | 1.126
621.944 | -0.084 | 98.872 | -19.512 | 1.128
622.184 | -0.085 | 98.871 | -19.508 | 1.129
622.425 | -0.086 | 98.871 | -19.509 | 1.129
622.665 | -0.087 | 98.871 | -19.511 | 1.129
622.906 | -0.086 | 98.871 | -19.51 | 1.129
623.146 | -0.085 | 98.871 | -19.508 | 1.129
623.387 | -0.083 | 98.87 | -19.504 | 1.13
623.627 | -0.081 | 98.869 | -19.497 | 1.131
623.868 | -0.08 | 98.868 | -19.491 | 1.132
624.108 | -0.08 | 98.868 | -19.492 | 1.132
624.349 | -0.082 | 98.869 | -19.498 | 1.131
624.589 | -0.083 | 98.87 | -19.502 | 1.13
624.83 | -0.085 | 98.87 | -19.503 | 1.13
625.07 | -0.087 | 98.869 | -19.503 | 1.131
625.311 | -0.088 | 98.868 | -19.501 | 1.132
625.551 | -0.088 | 98.868 | -19.499 | 1.132
625.792 | -0.088 | 98.867 | -19.497 | 1.133
626.032 | -0.087 | 98.867 | -19.495 | 1.133
626.273 | -0.085 | 98.867 | -19.494 | 1.133
626.513 | -0.083 | 98.868 | -19.496 | 1.132
626.753 | -0.08 | 98.87 | -19.499 | 1.13
626.994 | -0.078 | 98.871 | -19.503 | 1.129
627.234 | -0.077 | 98.873 | -19.508 | 1.127
627.475 | -0.076 | 98.874 | -19.512 | 1.126
627.715 | -0.075 | 98.875 | -19.514 | 1.125
627.956 | -0.075 | 98.875 | -19.515 | 1.125
628.196 | -0.075 | 98.875 | -19.515 | 1.125
628.437 | -0.076 | 98.875 | -19.515 | 1.125
628.677 | -0.078 | 98.874 | -19.511 | 1.126
628.918 | -0.08 | 98.87 | -19.5 | 1.13
629.158 | -0.082 | 98.866 | -19.487 | 1.134
629.399 | -0.084 | 98.864 | -19.478 | 1.136
629.639 | -0.085 | 98.862 | -19.475 | 1.138
629.88 | -0.085 | 98.863 | -19.478 | 1.137
630.12 | -0.085 | 98.866 | -19.489 | 1.134
630.361 | -0.085 | 98.87 | -19.503 | 1.13
630.601 | -0.084 | 98.872 | -19.514 | 1.128
630.842 | -0.084 | 98.874 | -19.521 | 1.126
631.082 | -0.084 | 98.875 | -19.524 | 1.125
631.323 | -0.084 | 98.875 | -19.524 | 1.125
631.563 | -0.086 | 98.874 | -19.52 | 1.126
631.804 | -0.089 | 98.872 | -19.516 | 1.128
632.044 | -0.093 | 98.87 | -19.511 | 1.13
632.285 | -0.098 | 98.868 | -19.51 | 1.132
632.525 | -0.103 | 98.868 | -19.514 | 1.132
632.766 | -0.107 | 98.869 | -19.522 | 1.131
633.006 | -0.111 | 98.87 | -19.53 | 1.13
633.247 | -0.113 | 98.871 | -19.538 | 1.129
633.487 | -0.116 | 98.871 | -19.54 | 1.129
633.727 | -0.12 | 98.869 | -19.535 | 1.131
633.968 | -0.124 | 98.866 | -19.528 | 1.134
634.208 | -0.128 | 98.864 | -19.526 | 1.136
634.449 | -0.133 | 98.864 | -19.528 | 1.136
634.689 | -0.137 | 98.863 | -19.529 | 1.137
634.93 | -0.14 | 98.863 | -19.532 | 1.137
635.17 | -0.144 | 98.862 | -19.533 | 1.138
635.411 | -0.149 | 98.86 | -19.532 | 1.14
635.651 | -0.154 | 98.859 | -19.529 | 1.141
635.892 | -0.157 | 98.857 | -19.527 | 1.143
636.132 | -0.158 | 98.857 | -19.526 | 1.143
636.373 | -0.158 | 98.857 | -19.526 | 1.143
636.613 | -0.157 | 98.857 | -19.528 | 1.143
636.854 | -0.156 | 98.859 | -19.531 | 1.141
637.094 | -0.153 | 98.86 | -19.535 | 1.14
637.335 | -0.15 | 98.862 | -19.539 | 1.138
637.575 | -0.149 | 98.863 | -19.54 | 1.137
637.816 | -0.151 | 98.861 | -19.535 | 1.139
638.056 | -0.155 | 98.858 | -19.528 | 1.142
638.297 | -0.159 | 98.857 | -19.527 | 1.143
638.537 | -0.162 | 98.857 | -19.531 | 1.143
638.778 | -0.164 | 98.858 | -19.537 | 1.142
639.018 | -0.167 | 98.859 | -19.542 | 1.141
639.259 | -0.168 | 98.859 | -19.546 | 1.141
639.499 | -0.168 | 98.859 | -19.545 | 1.141
639.74 | -0.165 | 98.859 | -19.542 | 1.141
639.98 | -0.163 | 98.859 | -19.54 | 1.141
640.22 | -0.16 | 98.86 | -19.541 | 1.14
640.461 | -0.157 | 98.861 | -19.542 | 1.139
640.701 | -0.154 | 98.861 | -19.54 | 1.139
640.942 | -0.15 | 98.861 | -19.536 | 1.139
641.182 | -0.146 | 98.862 | -19.536 | 1.138
641.423 | -0.144 | 98.864 | -19.542 | 1.136
641.663 | -0.142 | 98.866 | -19.548 | 1.134
641.904 | -0.142 | 98.867 | -19.55 | 1.133
642.144 | -0.142 | 98.867 | -19.549 | 1.133
642.385 | -0.144 | 98.866 | -19.549 | 1.134
642.625 | -0.145 | 98.866 | -19.55 | 1.134
642.866 | -0.147 | 98.866 | -19.552 | 1.134
643.106 | -0.146 | 98.868 | -19.557 | 1.132
643.347 | -0.145 | 98.869 | -19.562 | 1.131
643.587 | -0.141 | 98.871 | -19.565 | 1.129
643.828 | -0.135 | 98.872 | -19.563 | 1.128
644.068 | -0.129 | 98.873 | -19.56 | 1.127
644.309 | -0.125 | 98.873 | -19.558 | 1.127
644.549 | -0.123 | 98.874 | -19.558 | 1.126
644.79 | -0.119 | 98.875 | -19.559 | 1.125
645.03 | -0.114 | 98.877 | -19.563 | 1.123
645.271 | -0.111 | 98.879 | -19.567 | 1.121
645.511 | -0.114 | 98.879 | -19.567 | 1.121
645.752 | -0.117 | 98.877 | -19.566 | 1.123
645.992 | -0.117 | 98.877 | -19.566 | 1.123
646.232 | -0.112 | 98.878 | -19.565 | 1.122
646.473 | -0.107 | 98.88 | -19.566 | 1.12
646.713 | -0.102 | 98.882 | -19.569 | 1.118
646.954 | -0.097 | 98.884 | -19.572 | 1.116
647.194 | -0.092 | 98.886 | -19.574 | 1.114
647.435 | -0.088 | 98.887 | -19.575 | 1.113
647.675 | -0.086 | 98.888 | -19.576 | 1.112
647.916 | -0.087 | 98.888 | -19.576 | 1.112
648.156 | -0.089 | 98.887 | -19.577 | 1.113
648.397 | -0.086 | 98.888 | -19.578 | 1.112
648.637 | -0.081 | 98.89 | -19.579 | 1.11
648.878 | -0.078 | 98.891 | -19.581 | 1.109
649.118 | -0.079 | 98.892 | -19.584 | 1.108
649.359 | -0.082 | 98.891 | -19.585 | 1.109
649.599 | -0.083 | 98.89 | -19.583 | 1.11
649.84 | -0.083 | 98.889 | -19.578 | 1.111
650.08 | -0.081 | 98.89 | -19.579 | 1.11
650.321 | -0.077 | 98.893 | -19.587 | 1.107
650.561 | -0.074 | 98.896 | -19.598 | 1.104
650.802 | -0.073 | 98.898 | -19.605 | 1.101
651.042 | -0.073 | 98.9 | -19.609 | 1.1
651.283 | -0.073 | 98.9 | -19.61 | 1.1
651.523 | -0.071 | 98.899 | -19.607 | 1.101
651.764 | -0.071 | 98.898 | -19.603 | 1.102
652.004 | -0.075 | 98.897 | -19.601 | 1.103
652.245 | -0.081 | 98.895 | -19.6 | 1.105
652.485 | -0.084 | 98.896 | -19.604 | 1.104
652.725 | -0.084 | 98.898 | -19.614 | 1.102
652.966 | -0.083 | 98.9 | -19.622 | 1.1
653.206 | -0.084 | 98.9 | -19.621 | 1.1
653.447 | -0.084 | 98.899 | -19.619 | 1.101
653.687 | -0.085 | 98.899 | -19.62 | 1.101
653.928 | -0.084 | 98.901 | -19.625 | 1.099
654.168 | -0.083 | 98.902 | -19.629 | 1.098
654.409 | -0.081 | 98.902 | -19.626 | 1.098
654.649 | -0.077 | 98.902 | -19.623 | 1.098
654.89 | -0.076 | 98.903 | -19.628 | 1.097
655.13 | -0.075 | 98.907 | -19.64 | 1.093
655.371 | -0.075 | 98.91 | -19.653 | 1.09
655.611 | -0.079 | 98.911 | -19.659 | 1.089
655.852 | -0.082 | 98.911 | -19.663 | 1.089
656.092 | -0.083 | 98.911 | -19.665 | 1.089
656.333 | -0.081 | 98.912 | -19.665 | 1.088
656.573 | -0.079 | 98.912 | -19.664 | 1.088
656.814 | -0.08 | 98.911 | -19.661 | 1.089
657.054 | -0.082 | 98.91 | -19.659 | 1.09
657.295 | -0.083 | 98.91 | -19.663 | 1.09
657.535 | -0.084 | 98.912 | -19.671 | 1.088
657.776 | -0.084 | 98.914 | -19.679 | 1.086
658.016 | -0.083 | 98.916 | -19.684 | 1.084
658.257 | -0.081 | 98.917 | -19.688 | 1.083
658.497 | -0.08 | 98.918 | -19.689 | 1.082
658.737 | -0.079 | 98.918 | -19.688 | 1.082
658.978 | -0.079 | 98.917 | -19.687 | 1.083
659.218 | -0.08 | 98.916 | -19.683 | 1.084
659.459 | -0.08 | 98.916 | -19.681 | 1.084
659.699 | -0.079 | 98.917 | -19.684 | 1.083
659.94 | -0.077 | 98.918 | -19.69 | 1.082
660.18 | -0.076 | 98.92 | -19.696 | 1.08
660.421 | -0.075 | 98.922 | -19.703 | 1.078
660.661 | -0.076 | 98.924 | -19.71 | 1.076
660.902 | -0.078 | 98.924 | -19.713 | 1.076
661.142 | -0.081 | 98.924 | -19.715 | 1.076
661.383 | -0.083 | 98.923 | -19.716 | 1.077
661.623 | -0.083 | 98.924 | -19.716 | 1.076
661.864 | -0.082 | 98.924 | -19.716 | 1.076
662.104 | -0.08 | 98.924 | -19.717 | 1.076
662.345 | -0.078 | 98.925 | -19.718 | 1.075
662.585 | -0.076 | 98.926 | -19.718 | 1.074
662.826 | -0.074 | 98.926 | -19.717 | 1.074
663.066 | -0.073 | 98.926 | -19.718 | 1.074
663.307 | -0.075 | 98.928 | -19.725 | 1.072
663.547 | -0.078 | 98.929 | -19.733 | 1.071
663.788 | -0.078 | 98.93 | -19.739 | 1.07
664.028 | -0.076 | 98.931 | -19.742 | 1.069
664.269 | -0.074 | 98.932 | -19.744 | 1.068
664.509 | -0.073 | 98.933 | -19.746 | 1.067
664.75 | -0.072 | 98.934 | -19.748 | 1.066
664.99 | -0.073 | 98.934 | -19.748 | 1.066
665.23 | -0.076 | 98.932 | -19.745 | 1.068
665.471 | -0.079 | 98.932 | -19.745 | 1.068
665.711 | -0.079 | 98.933 | -19.753 | 1.067
665.952 | -0.078 | 98.936 | -19.761 | 1.064
666.192 | -0.078 | 98.937 | -19.765 | 1.063
666.433 | -0.078 | 98.937 | -19.766 | 1.063
666.673 | -0.077 | 98.938 | -19.768 | 1.062
666.914 | -0.077 | 98.938 | -19.77 | 1.062
667.154 | -0.077 | 98.939 | -19.772 | 1.061
667.395 | -0.077 | 98.939 | -19.776 | 1.061
667.635 | -0.079 | 98.94 | -19.781 | 1.06
667.876 | -0.079 | 98.942 | -19.786 | 1.058
668.116 | -0.078 | 98.943 | -19.792 | 1.057
668.357 | -0.076 | 98.945 | -19.798 | 1.055
668.597 | -0.077 | 98.945 | -19.8 | 1.055
668.838 | -0.079 | 98.945 | -19.802 | 1.055
669.078 | -0.079 | 98.946 | -19.805 | 1.054
669.319 | -0.076 | 98.948 | -19.81 | 1.052
669.559 | -0.073 | 98.95 | -19.815 | 1.05
669.8 | -0.073 | 98.952 | -19.821 | 1.048
670.04 | -0.072 | 98.953 | -19.828 | 1.047
670.281 | -0.072 | 98.954 | -19.831 | 1.046
670.521 | -0.072 | 98.954 | -19.832 | 1.046
670.762 | -0.072 | 98.955 | -19.833 | 1.045
671.002 | -0.071 | 98.955 | -19.835 | 1.045
671.242 | -0.071 | 98.956 | -19.837 | 1.044
671.483 | -0.071 | 98.956 | -19.84 | 1.044
671.723 | -0.072 | 98.957 | -19.845 | 1.043
671.964 | -0.072 | 98.958 | -19.85 | 1.042
672.204 | -0.073 | 98.959 | -19.854 | 1.041
672.445 | -0.074 | 98.96 | -19.858 | 1.04
672.685 | -0.073 | 98.961 | -19.86 | 1.039
672.926 | -0.071 | 98.961 | -19.861 | 1.039
673.166 | -0.069 | 98.962 | -19.862 | 1.038
673.407 | -0.068 | 98.963 | -19.866 | 1.037
673.647 | -0.068 | 98.964 | -19.87 | 1.036
673.888 | -0.068 | 98.966 | -19.876 | 1.034
674.128 | -0.068 | 98.967 | -19.882 | 1.033
674.369 | -0.068 | 98.968 | -19.888 | 1.032
674.609 | -0.068 | 98.97 | -19.893 | 1.03
674.85 | -0.067 | 98.971 | -19.897 | 1.029
675.09 | -0.067 | 98.972 | -19.903 | 1.028
675.331 | -0.067 | 98.974 | -19.909 | 1.026
675.571 | -0.067 | 98.975 | -19.914 | 1.025
675.812 | -0.067 | 98.976 | -19.918 | 1.024
676.052 | -0.068 | 98.977 | -19.923 | 1.023
676.293 | -0.069 | 98.978 | -19.928 | 1.022
676.533 | -0.07 | 98.979 | -19.934 | 1.021
676.774 | -0.07 | 98.98 | -19.94 | 1.02
677.014 | -0.07 | 98.981 | -19.945 | 1.019
677.255 | -0.069 | 98.983 | -19.95 | 1.017
677.495 | -0.069 | 98.984 | -19.954 | 1.016
677.735 | -0.069 | 98.984 | -19.957 | 1.016
677.976 | -0.069 | 98.985 | -19.96 | 1.015
678.216 | -0.07 | 98.985 | -19.963 | 1.015
678.457 | -0.07 | 98.986 | -19.965 | 1.014
678.697 | -0.071 | 98.987 | -19.969 | 1.013
678.938 | -0.072 | 98.987 | -19.972 | 1.013
679.178 | -0.072 | 98.988 | -19.977 | 1.012
679.419 | -0.071 | 98.99 | -19.983 | 1.01
679.659 | -0.07 | 98.992 | -19.99 | 1.008
679.9 | -0.07 | 98.993 | -19.995 | 1.007
680.14 | -0.071 | 98.994 | -20 | 1.006
680.381 | -0.072 | 98.994 | -20.004 | 1.006
680.621 | -0.074 | 98.995 | -20.007 | 1.005
680.862 | -0.075 | 98.995 | -20.01 | 1.005
681.102 | -0.072 | 98.997 | -20.017 | 1.003
681.343 | -0.068 | 99 | -20.023 | 1
681.583 | -0.067 | 99.001 | -20.029 | 0.999
681.824 | -0.066 | 99.003 | -20.035 | 0.997
682.064 | -0.065 | 99.004 | -20.04 | 0.996
682.305 | -0.064 | 99.005 | -20.042 | 0.995
682.545 | -0.064 | 99.005 | -20.044 | 0.995
682.786 | -0.064 | 99.006 | -20.047 | 0.994
683.026 | -0.065 | 99.007 | -20.052 | 0.993
683.267 | -0.066 | 99.008 | -20.058 | 0.992
683.507 | -0.066 | 99.01 | -20.066 | 0.99
683.747 | -0.066 | 99.012 | -20.073 | 0.988
683.988 | -0.067 | 99.012 | -20.079 | 0.988
684.228 | -0.069 | 99.013 | -20.084 | 0.987
684.469 | -0.071 | 99.014 | -20.088 | 0.986
684.709 | -0.071 | 99.015 | -20.093 | 0.985
684.95 | -0.071 | 99.016 | -20.098 | 0.984
685.19 | -0.069 | 99.018 | -20.104 | 0.982
685.431 | -0.065 | 99.02 | -20.111 | 0.98
685.671 | -0.063 | 99.022 | -20.116 | 0.978
685.912 | -0.062 | 99.023 | -20.119 | 0.977
686.152 | -0.061 | 99.024 | -20.123 | 0.976
686.393 | -0.06 | 99.026 | -20.131 | 0.974
686.633 | -0.06 | 99.028 | -20.141 | 0.972
686.874 | -0.06 | 99.03 | -20.149 | 0.97
687.114 | -0.063 | 99.031 | -20.157 | 0.969
687.355 | -0.065 | 99.032 | -20.164 | 0.968
687.595 | -0.062 | 99.033 | -20.167 | 0.967
687.836 | -0.058 | 99.035 | -20.169 | 0.965
688.076 | -0.058 | 99.035 | -20.172 | 0.965
688.317 | -0.061 | 99.035 | -20.176 | 0.965
688.557 | -0.064 | 99.036 | -20.18 | 0.964
688.798 | -0.061 | 99.038 | -20.187 | 0.962
689.038 | -0.058 | 99.04 | -20.194 | 0.96
689.279 | -0.058 | 99.041 | -20.201 | 0.959
689.519 | -0.061 | 99.043 | -20.207 | 0.957
689.76 | -0.063 | 99.044 | -20.214 | 0.956
690 | -0.062 | 99.045 | -20.22 | 0.955